## Supplementary Data3-Element Inf
Supplementary Data3-Element Information
num | symbol | number | row | group | atomic_mass | molar_volume | atomic_radius | ionic_radius | covalent_radius | van_der_waals_radius | electron_negativity | electron_affinity | electrical_resistivity | thermal_cond | boiling_point | melting_point | Tc | enthalpy_of_fusion | first_ionization_energy | second_ionization_energy | s | p | d | f | Omax | Omin | valance | block | electron_shell | metal | noble_gas | alkali_metal | rare_earth_metal | Over_metal | Lanthanide_metals | actinoid | Halogen | alkaline | poissons_ratio | bulk_modulus | youngs_modul | rigidity_modul | thermal_expansion
0 | H | 1 | 1 | 1 | 1.00794 | 11.42 | 1.008 | 0 | 0.32 | 120 | 2.2 | 72.769 | 0 | 0.1805 | 20.28 | 14.01 | 33 | 0.558 | 1312 | 1312 | 1 | 0 | 0 | 0 | 1 | -1 | 1 | s | 1 | 0 | 0 | 0 | 0 | 0 | 0 | 0 | 0 | 0
1 | He | 2 | 1 | 18 | 4.002602 | 21 | 1.4 | 0 | 0.37 | 140 | 4.16 | 0 | 0 | 0.1513 | 4.22 | 0.95 | 5.19 | 0.02 | 2372 | 5250 | 2 | 0 | 0 | 0 | 0 | 0 | 0 | s | 2 | 0 | 1 | 0 | 0 | 0 | 0 | 0 | 0 | 0
2 | Li | 3 | 2 | 1 | 6.941 | 13.02 | 1.82 | 0.9 | 1.3 | 212 | 0.98 | 59.633 | 9.5e-08 | 85 | 1615 | 453.69 | 3223 | 3 | 520 | 7298 | 1 | 0 | 0 | 0 | 1 | 1 | 1 | s | 2.1 | 1 | 0 | 1 | 0 | 0 | 0 | 0 | 0 | 0 |  | 11 | 4.9 | 4.2 | 4.6e-05
3 | Be | 4 | 2 | 2 | 9.012182 | 4.85 | 1.53 | 0.59 | 0.99 | 198 | 1.57 | 0 | 3.8e-08 | 190 | 2742 | 1560 | 0 | 7.95 | 899.5 | 1757.1 | 2 | 0 | 0 | 0 | 2 | 2 | 2 | s | 2.2 | 1 | 0 | 0 | 0 | 0 | 0 | 0 | 0 | 1 | 0.032 | 130 | 287 | 132 | 1.13e-05
4 | B | 5 | 2 | 13 | 10.811 | 4.39 | 1.92 | 0.41 | 0.84 | 192 | 2.04 | 26.989 | 1000000000000 | 27 | 4200 | 2349 | 0 | 50 | 800.6 | 2427.1 | 2 | 1 | 0 | 0 | 3 | 1 | 3 | p | 2.3 | 0 | 0 | 0 | 0 | 0 | 0 | 0 | 0 | 0 |  | 320 |  |  | 6e-06
5 | C | 6 | 2 | 14 | 12.0107 | 5.29 | 1.7 | 0.3 | 0.75 | 177 | 2.55 | 121.776 | 1e-05 | 140 | 4300 | 3800 | 0 | 117 | 1086 | 2352 | 2 | 2 | 0 | 0 | 4 | -4 | 4 | p | 2.4 | 0 | 0 | 0 | 0 | 0 | 0 | 0 | 0 | 0 |  | 33 |  |  | 7.1e-06
6 | N | 7 | 2 | 15 | 14.0067 | 13.54 | 1.55 | 0.63 | 0.71 | 166 | 3.04 | 0 | 0 | 0.02583 | 77.36 | 63.05 | 126.2 | 0.36 | 1402 | 2856 | 2 | 3 | 0 | 0 | 5 | -3 | 3 | p | 2.5 | 0 | 0 | 0 | 0 | 0 | 0 | 0 | 0 | 0
7 | O | 8 | 2 | 16 | 15.9994 | 17.36 | 1.52 | 1.26 | 0.64 | 150 | 3.44 | 140.976 | 0 | 0.02658 | 90.2 | 54.8 | 154.6 | 0.222 | 1313 | 3388 | 2 | 4 | 0 | 0 | 2 | -2 | 2 | p | 2.6 | 0 | 0 | 0 | 0 | 0 | 0 | 0 | 0 | 0
8 | F | 9 | 2 | 17 | 18.9984032 | 11.2 | 1.47 | 0.705 | 0.6 | 146 | 3.98 | 328.165 | 0 | 0.0277 | 85.03 | 53.53 | 144 | 0.26 | 1681 | 3374 | 2 | 5 | 0 | 0 | -1 | -1 | 1 | p | 2.7 | 0 | 0 | 0 | 0 | 0 | 0 | 0 | 1 | 0
9 | Ne | 10 | 2 | 18 | 20.1797 | 13.23 | 1.54 | 0 | 0.62 | 158 | 4.79 | 0 | 0 | 0.0491 | 27.07 | 24.56 | 44.4 | 0.34 | 2080 | 3952 | 2 | 6 | 0 | 0 | 0 | 0 | 0 | p | 2.8 | 0 | 1 | 0 | 0 | 0 | 0 | 0 | 0 | 0
10 | Na | 11 | 3 | 1 | 22.98976928 | 23.78 | 2.27 | 1.16 | 1.6 | 250 | 0.93 | 52.867 | 4.9e-08 | 140 | 1156 | 370.87 | 2573 | 2.6 | 495.8 | 4562 | 1 | 0 | 0 | 0 | 1 | -1 | 1 | s | 2.8.1 | 1 | 0 | 1 | 0 | 0 | 0 | 0 | 0 | 0 |  | 6.3 | 10 | 3.3 | 7.1e-05
11 | Mg | 12 | 3 | 2 | 24.305 | 14 | 1.73 | 0.86 | 1.4 | 251 | 1.31 | 0 | 4.4e-08 | 160 | 1363 | 923 | 0 | 8.7 | 737.7 | 1450.7 | 2 | 0 | 0 | 0 | 2 | 1 | 2 | s | 2.8.2 | 1 | 0 | 0 | 0 | 0 | 0 | 0 | 0 | 1 | 0.29 | 45 | 45 | 17 | 8.2e-06
12 | Al | 13 | 3 | 13 | 26.9815386 | 10 | 1.84 | 0.675 | 1.24 | 225 | 1.61 | 41.762 | 2.7e-08 | 235 | 2792 | 933.47 | 0 | 10.7 | 577.5 | 1816.7 | 2 | 1 | 0 | 0 | 3 | 1 | 3 | p | 2.8.3 | 1 | 0 | 0 | 0 | 0 | 0 | 0 | 0 | 0 | 0.35 | 76 | 70 | 26 | 2.31e-05
13 | Si | 14 | 3 | 14 | 28.0855 | 12.06 | 2.1 | 0.54 | 1.14 | 219 | 1.98 | 133.068 | 0.001 | 150 | 3173 | 1687 | 0 | 50.2 | 786.5 | 1577.1 | 2 | 2 | 0 | 0 | 4 | -4 | 4 | p | 2.8.4 | 0 | 0 | 0 | 0 | 0 | 0 | 0 | 0 | 0 |  | 100 | 47 |  | 2.6e-06
14 | P | 15 | 3 | 15 | 30.973762 | 17.02 | 1.8 | 0.55 | 1.09 | 190 | 2.19 | 72.037 | 1e-07 | 0.236 | 550 | 317 | 994 | 0.64 | 1011 | 1907 | 2 | 3 | 0 | 0 | 5 | -3 | 5 | p | 2.8.5 | 0 | 0 | 0 | 0 | 0 | 0 | 0 | 0 | 0 |  | 11
15 | S | 16 | 3 | 16 | 32.065 | 15.53 | 1.8 | 0.88 | 1.04 | 189 | 2.58 | 200.41 | 1e+23 | 0.205 | 717.87 | 388.36 | 1314 | 1.73 | 999.6 | 2252 | 2 | 4 | 0 | 0 | 6 | -2 | 6 | p | 2.8.6 | 0 | 0 | 0 | 0 | 0 | 0 | 0 | 0 | 0 |  | 7.7
16 | Cl | 17 | 3 | 17 | 35.453 | 17.39 | 1.75 | 0.78 | 1 | 182 | 3.16 | 348.575 | 10000000000 | 0.0089 | 239.11 | 171.6 | 417 | 3.2 | 1251.2 | 2298 | 2 | 5 | 0 | 0 | 7 | -1 | 5 | p | 2.8.7 | 0 | 0 | 0 | 0 | 0 | 0 | 0 | 1 | 0 |  | 1.1
17 | Ar | 18 | 3 | 18 | 39.948 | 22.56 | 1.88 | 0 | 1.01 | 183 | 3.24 | 0 | 0 | 0.01772 | 87.3 | 83.8 | 150.8 | 1.18 | 1520 | 2665.8 | 2 | 6 | 0 | 0 | 0 | 0 | 0 | p | 2.8.8 | 0 | 1 | 0 | 0 | 0 | 0 | 0 | 0 | 0
18 | K | 19 | 4 | 1 | 39.0983 | 45.94 | 2.75 | 1.52 | 2 | 273 | 0.82 | 48.385 | 7.5e-08 | 100 | 1032 | 336.53 | 2223 | 2.33 | 418.8 | 3052 | 1 | 0 | 0 | 0 | 1 | -1 | 1 | s | 2.8.8.1 | 1 | 0 | 1 | 0 | 0 | 0 | 0 | 0 | 0 |  | 3.1 |  | 1.3
19 | Ca | 20 | 4 | 2 | 40.078 | 26.2 | 2.31 | 1.14 | 1.74 | 262 | 1.01 | 2.37 | 3.4e-08 | 200 | 1757 | 1115 | 0 | 8.54 | 589.8 | 1145.4 | 2 | 0 | 0 | 0 | 2 | 2 | 2 | s | 2.8.8.2 | 1 | 0 | 0 | 0 | 0 | 0 | 0 | 0 | 1 | 0.31 | 17 | 20 | 7.4 | 2.23e-05
20 | Sc | 21 | 4 | 3 | 44.955912 | 15 | 2.15 | 0.885 | 1.59 | 258 | 1.36 | 18.1 | 5.5e-07 | 16 | 3103 | 1814 | 0 | 16 | 633 | 1235 | 2 | 0 | 1 | 0 | 3 | 1 | 3 | d | 2.8.9.2 | 1 | 0 | 0 | 0 | 1 | 0 | 0 | 0 | 0 | 0.28 | 57 | 74 | 29 | 1.02e-05
21 | Ti | 22 | 4 | 4 | 47.867 | 10.64 | 2.11 | 0.851666667 | 1.48 | 246 | 1.54 | 7.6 | 4e-07 | 22 | 3560 | 1941 | 0 | 18.7 | 658.8 | 1309 | 2 | 0 | 2 | 0 | 4 | -1 | 4 | d | 2.8.10.2 | 1 | 0 | 0 | 0 | 1 | 0 | 0 | 0 | 0 | 0.32 | 110 | 116 | 44 | 8.6e-06
22 | V | 23 | 4 | 5 | 50.9415 | 8.32 | 2.07 | 0.7775 | 1.44 | 242 | 1.63 | 50.6 | 2e-07 | 31 | 3680 | 2183 | 0 | 22.8 | 650.9 | 1414 | 2 | 0 | 3 | 0 | 5 | -1 | 5 | d | 2.8.11.2 | 1 | 0 | 0 | 0 | 1 | 0 | 0 | 0 | 0 | 0.37 | 160 | 128 | 47 | 8.4e-06
23 | Cr | 24 | 4 | 6 | 51.9961 | 7.23 | 2.06 | 0.94 | 1.3 | 245 | 1.66 | 64.3 | 1.27e-07 | 94 | 2944 | 2180 | 0 | 20.5 | 652.9 | 1590.6 | 1 | 0 | 5 | 0 | 6 | -2 | 6 | d | 2.8.13.1 | 1 | 0 | 0 | 0 | 1 | 0 | 0 | 0 | 0 | 0.21 | 160 | 279 | 115 | 4.9e-06
24 | Mn | 25 | 4 | 7 | 54.938045 | 7.35 | 2.05 | 0.648333333 | 1.29 | 245 | 1.55 | 0 | 1.44e-06 | 7.8 | 2334 | 1519 | 0 | 13.2 | 717.3 | 1509 | 2 | 0 | 5 | 0 | 7 | -3 | 4 | d | 2.8.12.2 | 1 | 0 | 0 | 0 | 1 | 0 | 0 | 0 | 0 |  | 120 | 198 |  | 2.17e-05
25 | Fe | 26 | 4 | 8 | 55.845 | 7.09 | 2.04 | 0.8525 | 1.24 | 244 | 1.83 | 14.569 | 1e-07 | 80 | 3134 | 1811 | 0 | 13.8 | 762.5 | 1561.9 | 2 | 0 | 6 | 0 | 6 | -2 | 3 | d | 2.8.14.2 | 1 | 0 | 0 | 0 | 1 | 0 | 0 | 0 | 0 | 0.29 | 170 | 211 | 82 | 1.18e-05
26 | Co | 27 | 4 | 9 | 58.933195 | 6.67 | 2 | 0.768333333 | 1.18 | 240 | 1.88 | 63.873 | 6e-08 | 100 | 3200 | 1768 | 0 | 16.2 | 760.4 | 1648 | 2 | 0 | 7 | 0 | 5 | -1 | 4 | d | 2.8.15.2 | 1 | 0 | 0 | 0 | 1 | 0 | 0 | 0 | 0 | 0.31 | 180 | 209 | 75 | 1.3e-05
27 | Ni | 28 | 4 | 10 | 58.6934 | 6.59 | 1.97 | 0.74 | 1.17 | 240 | 1.92 | 111.537 | 7.2e-08 | 91 | 3186 | 1728 | 0 | 17.2 | 737.1 | 1753 | 2 | 0 | 8 | 0 | 4 | -1 | 2 | d | 2.8.16.2 | 1 | 0 | 0 | 0 | 1 | 0 | 0 | 0 | 0 | 0.31 | 180 | 200 | 76 | 1.34e-05
28 | Cu | 29 | 4 | 11 | 63.546 | 7.11 | 1.96 | 0.82 | 1.22 | 238 | 1.9 | 119.159 | 1.72e-08 | 400 | 3200 | 1357.77 | 0 | 13.1 | 745.5 | 1957.9 | 1 | 0 | 10 | 0 | 4 | 1 | 2 | d | 2.8.18.1 | 1 | 0 | 0 | 0 | 1 | 0 | 0 | 0 | 0 | 0.34 | 140 | 130 | 48 | 1.65e-05
29 | Zn | 30 | 4 | 12 | 65.409 | 9.16 | 2.01 | 0.88 | 1.2 | 239 | 1.65 | 0 | 6e-08 | 120 | 1180 | 692.68 | 0 | 7.35 | 906.4 | 1733.3 | 2 | 0 | 10 | 0 | 2 | 1 | 2 | d | 2.8.18.2 | 1 | 0 | 0 | 0 | 1 | 0 | 0 | 0 | 0 | 0.25 | 70 | 108 | 43 | 3.02e-05
30 | Ga | 31 | 4 | 13 | 69.723 | 11.8 | 1.87 | 0.76 | 1.23 | 232 | 1.81 | 41.49 | 1.4e-07 | 29 | 2477 | 302.91 | 0 | 5.59 | 578.8 | 1979.3 | 2 | 1 | 10 | 0 | 3 | 1 | 3 | p | 2.8.18.3 | 1 | 0 | 0 | 0 | 0 | 0 | 0 | 0 | 0 |  |  |  |  | 0.00012
31 | Ge | 32 | 4 | 14 | 72.64 | 13.63 | 2.11 | 0.77 | 1.2 | 229 | 2.01 | 118.939 | 0.0005 | 60 | 3093 | 1211.4 | 0 | 31.8 | 762 | 1537.5 | 2 | 2 | 10 | 0 | 4 | -4 | 4 | p | 2.8.18.4 | 1 | 0 | 0 | 0 | 0 | 0 | 0 | 0 | 0 |  |  |  |  | 6e-06
32 | As | 33 | 4 | 15 | 74.9216 | 12.95 | 1.85 | 0.66 | 1.2 | 188 | 2.18 | 77.57 | 3.3e-07 | 50 | 887 | 1090 | 1700 | 27.7 | 947 | 1798 | 2 | 3 | 10 | 0 | 5 | -3 | 5 | p | 2.8.18.5 | 0 | 0 | 0 | 0 | 0 | 0 | 0 | 0 | 0 |  | 22 | 8
33 | Se | 34 | 4 | 16 | 78.96 | 16.42 | 1.9 | 1.013333333 | 1.18 | 182 | 2.55 | 194.965 | 1e-08 | 0.52 | 958 | 494 | 1766 | 5.4 | 941 | 2045 | 2 | 4 | 10 | 0 | 6 | -2 | 6 | p | 2.8.18.6 | 0 | 0 | 0 | 0 | 0 | 0 | 0 | 0 | 0 | 0.33 | 8.3 | 10 | 3.7
34 | Br | 35 | 4 | 17 | 79.904 | 19.78 | 1.85 | 0.8825 | 1.17 | 186 | 2.96 | 324.537 | 1e+18 | 0.12 | 332 | 265.8 | 586 | 5.8 | 1139.9 | 2103 | 2 | 5 | 10 | 0 | 7 | -1 | 5 | p | 2.8.18.7 | 0 | 0 | 0 | 0 | 0 | 0 | 0 | 1 | 0 |  | 1.9
35 | Kr | 36 | 4 | 18 | 83.798 | 27.99 | 2.02 | 0 | 1.16 | 225 | 3 | 0 | 0 | 0.00943 | 119.93 | 115.79 | 209.4 | 1.64 | 1350.8 | 2350.4 | 2 | 6 | 10 | 0 | 0 | 0 | 2 | p | 2.8.18.8 | 0 | 1 | 0 | 0 | 0 | 0 | 0 | 0 | 0
36 | Rb | 37 | 5 | 1 | 85.4678 | 55.76 | 3.03 | 1.66 | 2.15 | 321 | 0.82 | 46.884 | 1.33e-07 | 58 | 961 | 312.46 | 2093 | 2.19 | 403 | 2633 | 1 | 0 | 0 | 0 | 1 | 1 | 1 | s | 2.8.18.8.1 | 1 | 0 | 1 | 0 | 0 | 0 | 0 | 0 | 0 |  | 2.5 | 2.4
37 | Sr | 38 | 5 | 2 | 87.62 | 33.94 | 2.49 | 1.32 | 1.9 | 284 | 0.95 | 4.631 | 1.35e-07 | 35 | 1655 | 1050 | 0 | 8 | 549.5 | 1064.2 | 2 | 0 | 0 | 0 | 2 | 2 | 2 | s | 2.8.18.8.2 | 1 | 0 | 0 | 0 | 0 | 0 | 0 | 0 | 1 | 0.28 |  |  | 6.1 | 2.25e-05
38 | Y | 39 | 5 | 3 | 88.90585 | 19.88 | 2.32 | 1.04 | 1.76 | 275 | 1.22 | 29.621 | 6e-07 | 17 | 3609 | 1799 | 0 | 11.4 | 600 | 1180 | 2 | 0 | 1 | 0 | 3 | 1 | 3 | d | 2.8.18.9.2 | 1 | 0 | 0 | 0 | 1 | 0 | 0 | 0 | 0 | 0.24 | 41 | 64 | 26 | 1.06e-05
39 | Zr | 40 | 5 | 4 | 91.224 | 14.02 | 2.23 | 0.86 | 1.64 | 252 | 1.33 | 41.103 | 4.33e-07 | 23 | 4682 | 2128 | 0 | 21 | 640 | 1270 | 2 | 0 | 2 | 0 | 4 | 1 | 4 | d | 2.8.18.10.2 | 1 | 0 | 0 | 0 | 1 | 0 | 0 | 0 | 0 | 0.34 |  | 68 | 33 | 5.7e-06
40 | Nb | 41 | 5 | 5 | 92.90638 | 10.83 | 2.18 | 0.82 | 1.56 | 256 | 1.59 | 88.381 | 1.52e-07 | 54 | 5017 | 2750 | 0 | 26.8 | 652.1 | 1380 | 1 | 0 | 4 | 0 | 5 | -1 | 5 | d | 2.8.18.12.1 | 1 | 0 | 0 | 0 | 1 | 0 | 0 | 0 | 0 | 0.4 | 170 | 105 | 38 | 7.3e-06
41 | Mo | 42 | 5 | 6 | 95.94 | 9.38 | 2.17 | 0.775 | 1.46 | 245 | 2.16 | 72.171 | 5.5e-08 | 139 | 4912 | 2896 | 0 | 36 | 684.3 | 1560 | 1 | 0 | 5 | 0 | 6 | -2 | 6 | d | 2.8.18.13.1 | 1 | 0 | 0 | 0 | 1 | 0 | 0 | 0 | 0 | 0.31 | 230 | 329 | 20 | 4.8e-06
42 | Tc | 43 | 5 | 7 | 98 | 8.63 | 2.16 | 0.741666667 | 1.38 | 244 | 1.91 | 53.07 | 2.2e-07 | 51 | 4538 | 2430 | 0 | 23 | 702 | 1470 | 2 | 0 | 5 | 0 | 7 | -3 | 6 | d | 2.8.18.14.1 | 1 | 0 | 0 | 0 | 1 | 0 | 0 | 0 | 0
43 | Ru | 44 | 5 | 8 | 101.07 | 8.17 | 2.13 | 0.661 | 1.36 | 246 | 2.2 | 101.31 | 7.1e-08 | 120 | 4423 | 2607 | 0 | 25.7 | 710.2 | 1620 | 1 | 0 | 7 | 0 | 8 | -2 | 6 | d | 2.8.18.15.1 | 1 | 0 | 0 | 0 | 1 | 0 | 0 | 0 | 0 | 0.3 | 220 | 447 | 173 | 6.4e-06
44 | Rh | 45 | 5 | 9 | 102.9055 | 8.28 | 2.1 | 0.745 | 1.34 | 244 | 2.28 | 109.704 | 4.3e-08 | 150 | 3968 | 2237 | 0 | 21.7 | 719.7 | 1740 | 1 | 0 | 8 | 0 | 6 | -1 | 6 | d | 2.8.18.16.1 | 1 | 0 | 0 | 0 | 1 | 0 | 0 | 0 | 0 | 0.26 | 380 | 275 | 150 | 8.2e-06
45 | Pd | 46 | 5 | 10 | 106.42 | 8.56 | 2.1 | 0.84625 | 1.3 | 215 | 2.2 | 53.225 | 1.08e-07 | 72 | 3236 | 1828.05 | 0 | 16.7 | 804.4 | 1870 | 0 | 0 | 10 | 0 | 4 | 2 | 4 | d | 2.8.18.18.0 | 1 | 0 | 0 | 0 | 1 | 0 | 0 | 0 | 0 | 0.39 | 180 | 121 | 44 | 1.18e-05
46 | Ag | 47 | 5 | 11 | 107.8682 | 10.27 | 2.11 | 1.086666667 | 1.36 | 253 | 1.93 | 125.624 | 1.63e-08 | 430 | 2435 | 1234.93 | 0 | 11.3 | 731 | 2070 | 1 | 0 | 10 | 0 | 3 | 1 | 1 | d | 2.8.18.18.1 | 1 | 0 | 0 | 0 | 1 | 0 | 0 | 0 | 0 | 0.37 | 100 | 83 | 30 | 1.89e-05
47 | Cd | 48 | 5 | 12 | 112.411 | 13 | 2.18 | 1.09 | 1.4 | 249 | 1.69 | 0 | 7e-08 | 97 | 1040 | 594.22 | 0 | 6.3 | 867.8 | 1631.4 | 2 | 0 | 10 | 0 | 2 | 1 | 2 | d | 2.8.18.18.2 | 1 | 0 | 0 | 0 | 1 | 0 | 0 | 0 | 0 | 0.3 | 42 | 50 | 19 | 3.08e-05
48 | In | 49 | 5 | 13 | 114.818 | 15.76 | 1.93 | 0.94 | 1.42 | 243 | 1.78 | 28.9 | 8e-08 | 82 | 2345 | 429.75 | 0 | 3.26 | 558.3 | 1820.7 | 2 | 1 | 10 | 0 | 3 | 1 | 3 | p | 2.8.18.18.3 | 1 | 0 | 0 | 0 | 0 | 0 | 0 | 0 | 0 |  |  | 11 |  | 3.21e-05
49 | Sn | 50 | 5 | 14 | 118.71 | 16.29 | 2.17 | 0.83 | 1.4 | 242 | 1.96 | 107.298 | 1.15e-07 | 67 | 2875 | 505.08 | 0 | 7 | 708.6 | 1411.8 | 2 | 2 | 10 | 0 | 4 | -4 | 4 | p | 2.8.18.18.4 | 1 | 0 | 0 | 0 | 0 | 0 | 0 | 0 | 0 | 0.36 | 58 | 50 | 18 | 2.2e-05
50 | Sb | 51 | 5 | 15 | 121.76 | 18.19 | 2.06 | 0.83 | 1.4 | 247 | 2.05 | 100.924 | 4e-07 | 24 | 1860 | 903.78 | 0 | 19.7 | 834 | 1594.9 | 2 | 3 | 10 | 0 | 5 | -3 | 5 | p | 2.8.18.18.5 | 1 | 0 | 0 | 0 | 0 | 0 | 0 | 0 | 0 |  | 42 | 55 | 20 | 1.1e-05
51 | Te | 52 | 5 | 16 | 127.6 | 20.46 | 2.06 | 1.293333333 | 1.37 | 199 | 2.12 | 190.161 | 0.0001 | 3 | 1261 | 722.66 | 0 | 17.5 | 869.3 | 1790 | 2 | 4 | 10 | 0 | 6 | -2 | 6 | p | 2.8.18.18.6 | 0 | 0 | 0 | 0 | 0 | 0 | 0 | 0 | 0 |  | 65 | 43 | 16
52 | I | 53 | 5 | 17 | 126.90447 | 25.72 | 1.98 | 1.273333333 | 1.36 | 204 | 2.66 | 295.152 | 1000000000000000 | 0.449 | 457.4 | 386.85 | 819 | 7.76 | 1008.4 | 1845.9 | 2 | 5 | 10 | 0 | 7 | -1 | 7 | p | 2.8.18.18.7 | 0 | 0 | 0 | 0 | 0 | 0 | 0 | 1 | 0 |  | 7.7
53 | Xe | 54 | 5 | 18 | 131.293 | 35.92 | 2.16 | 0.62 | 1.36 | 206 | 2.6 | 0 | 0 | 0.00565 | 165.1 | 161.4 | 289.7 | 2.3 | 1170.4 | 2046.4 | 2 | 6 | 10 | 0 | 0 | 0 | 6 | p | 2.8.18.18.8 | 0 | 1 | 0 | 0 | 0 | 0 | 0 | 0 | 0
54 | Cs | 55 | 6 | 1 | 132.9054519 | 70.94 | 3.43 | 1.81 | 2.38 | 348 | 0.79 | 45.505 | 2.1e-07 | 36 | 944 | 301.59 | 1938 | 2.09 | 375.7 | 2234.3 | 1 | 0 | 0 | 0 | 1 | 1 | 1 | s | 2.8.18.18.8.1 | 1 | 0 | 1 | 0 | 0 | 0 | 0 | 0 | 0 |  | 1.6 | 1.7
55 | Ba | 56 | 6 | 2 | 137.327 | 38.16 | 2.68 | 1.49 | 2.06 | 303 | 0.89 | 13.954 | 3.4e-07 | 18 | 2143 | 1000 | 0 | 8 | 502.9 | 965.2 | 2 | 0 | 0 | 0 | 2 | 2 | 2 | s | 2.8.18.18.8.2 | 1 | 0 | 0 | 0 | 0 | 0 | 0 | 0 | 1 |  | 9.6 | 13 | 4.9 | 2.06e-05
56 | La | 57 | 8 | 3 | 138.90547 | 22.39 | 2.43 | 1.172 | 1.94 | 298 | 1.1 | 45.35 | 6.15e-07 | 13 | 3743 | 1193 | 0 | 6.2 | 538.1 | 1067 | 2 | 0 | 1 | 0 | 3 | 2 | 3 | f | 2.8.18.18.9.2 | 1 | 0 | 0 | 1 | 1 | 1 | 0 | 0 | 0 | 0.28 | 28 | 37 | 14 | 1.21e-05
57 | Ce | 58 | 8 | 4 | 140.116 | 20.69 | 2.42 | 1.08 | 1.84 | 288 | 1.12 | 62.72 | 7.4e-07 | 11 | 3633 | 1068 | 0 | 5.5 | 534.4 | 1050 | 2 | 0 | 1 | 1 | 4 | 2 | 4 | f | 2.8.18.19.9.2 | 1 | 0 | 0 | 1 | 1 | 1 | 0 | 0 | 0 | 0.24 | 22 | 34 | 14 | 6.3e-06
58 | Pr | 59 | 8 | 5 | 140.90765 | 20.8 | 2.4 | 1.06 | 1.9 | 292 | 1.13 | 92.819 | 7e-07 | 13 | 3563 | 1208 | 0 | 6.9 | 527 | 1020 | 2 | 0 | 0 | 3 | 4 | 2 | 4 | f | 2.8.18.21.8.2 | 1 | 0 | 0 | 1 | 1 | 1 | 0 | 0 | 0 | 0.28 | 29 | 37 | 15 | 6.7e-06
59 | Nd | 60 | 8 | 6 | 144.242 | 20.59 | 2.39 | 1.2765 | 1.88 | 295 | 1.14 | 0 | 6.43e-07 | 17 | 3373 | 1297 | 0 | 7.1 | 533.1 | 1040 | 2 | 0 | 0 | 4 | 3 | 2 | 3 | f | 2.8.18.22.8.2 | 1 | 0 | 0 | 1 | 1 | 1 | 0 | 0 | 0 | 0.28 | 32 | 41 | 16 | 9.6e-06
60 | Pm | 61 | 8 | 7 | 145 | 20.23 | 2.38 | 1.11 | 1.86 | 290 | 1.13 | 0 | 7.5e-07 | 15 | 3273 | 1373 | 0 | 7.7 | 540 | 1050 | 2 | 0 | 0 | 5 | 3 | 3 | 3 | f | 2.8.18.23.8.2 | 1 | 0 | 0 | 1 | 1 | 1 | 0 | 0 | 0 | 0.28 | 33 | 46 | 18 | 1.1e-05
61 | Sm | 62 | 8 | 8 | 150.36 | 19.98 | 2.36 | 1.229 | 1.85 | 287 | 1.17 | 0 | 9.4e-07 | 13 | 2076 | 1345 | 0 | 8.6 | 544.5 | 1070 | 2 | 0 | 0 | 6 | 3 | 2 | 3 | f | 2.8.18.24.8.2 | 1 | 0 | 0 | 1 | 1 | 1 | 0 | 0 | 0 | 0.27 | 38 | 50 | 20 | 1.27e-05
62 | Eu | 63 | 8 | 9 | 151.964 | 28.97 | 2.35 | 1.1985 | 1.83 | 283 | 1.19 | 83.363 | 9e-07 | 14 | 1800 | 1099 | 0 | 9.2 | 547.1 | 1085 | 2 | 0 | 0 | 7 | 3 | 2 | 3 | f | 2.8.18.25.8.2 | 1 | 0 | 0 | 1 | 1 | 1 | 0 | 0 | 0 | 0.15 | 8.3 | 18 | 7.9 | 3.5e-05
63 | Gd | 64 | 8 | 10 | 157.25 | 19.9 | 2.34 | 1.075 | 1.82 | 279 | 1.21 | 0 | 1.31e-06 | 11 | 3523 | 1585 | 0 | 10 | 593.4 | 1170 | 2 | 0 | 1 | 7 | 3 | 1 | 3 | f | 2.8.18.25.9.2 | 1 | 0 | 0 | 1 | 1 | 1 | 0 | 0 | 0 | 0.26 | 38 | 55 | 22 | 9.4e-06
64 | Tb | 65 | 8 | 11 | 158.92535 | 19.3 | 2.33 | 0.9815 | 1.81 | 287 | 1.13 | 0 | 1.15e-06 | 11 | 3503 | 1629 | 0 | 10.8 | 565.8 | 1110 | 2 | 0 | 0 | 9 | 4 | 1 | 3 | f | 2.8.18.27.8.2 | 1 | 0 | 0 | 1 | 1 | 1 | 0 | 0 | 0 | 0.26 | 38.7 | 56 | 22 | 1.03e-05
65 | Dy | 66 | 8 | 12 | 162.5 | 19.01 | 2.31 | 1.131 | 1.8 | 281 | 1.22 | 0 | 9.26e-07 | 11 | 2840 | 1680 | 0 | 11.1 | 573 | 1130 | 2 | 0 | 0 | 10 | 3 | 2 | 3 | f | 2.8.18.28.8.2 | 1 | 0 | 0 | 1 | 1 | 1 | 0 | 0 | 0 | 0.25 | 41 | 61 | 25 | 9.9e-06
66 | Ho | 67 | 8 | 13 | 164.93032 | 18.74 | 2.3 | 1.041 | 1.79 | 283 | 1.23 | 0 | 8.14e-07 | 16 | 2993 | 1734 | 0 | 17 | 581 | 1140 | 2 | 0 | 0 | 11 | 3 | 3 | 3 | f | 2.8.18.29.8.2 | 1 | 0 | 0 | 1 | 1 | 1 | 0 | 0 | 0 | 0.23 | 40 | 65 | 26 | 1.12e-05
67 | Er | 68 | 8 | 14 | 167.259 | 18.46 | 2.29 | 1.03 | 1.77 | 279 | 1.24 | 0 | 8.6e-07 | 15 | 3141 | 1802 | 0 | 19.9 | 589.3 | 1150 | 2 | 0 | 0 | 12 | 3 | 3 | 3 | f | 2.8.18.30.8.2 | 1 | 0 | 0 | 1 | 1 | 1 | 0 | 0 | 0 | 0.24 | 44 | 70 | 28 | 1.22e-05
68 | Tm | 69 | 8 | 15 | 168.93421 | 19.1 | 2.27 | 1.095 | 1.77 | 280 | 1.25 | 99.283 | 6.76e-07 | 17 | 2223 | 1818 | 0 | 16.8 | 596.7 | 1160 | 2 | 0 | 0 | 13 | 3 | 2 | 3 | f | 2.8.18.31.8.2 | 1 | 0 | 0 | 1 | 1 | 1 | 0 | 0 | 0 | 0.21 | 45 | 74 | 31 | 1.33e-05
69 | Yb | 70 | 8 | 16 | 173.04 | 24.84 | 2.26 | 1.084 | 1.78 | 274 | 1.26 | -1.93 | 2.5e-07 | 39 | 1469 | 1097 | 0 | 7.7 | 603.4 | 1174.8 | 2 | 0 | 0 | 14 | 3 | 2 | 3 | f | 2.8.18.32.8.2 | 1 | 0 | 0 | 1 | 1 | 1 | 0 | 0 | 0 | 0.21 | 31 | 24 | 9.9 | 2.63e-05
70 | Lu | 71 | 8 | 17 | 174.967 | 17.78 | 2.24 | 1.001 | 1.74 | 263 | 1.27 | 32.81 | 5.8e-07 | 16 | 3675 | 1925 | 0 | 22 | 523.5 | 1340 | 2 | 0 | 1 | 14 | 3 | 3 | 3 | d | 2.8.18.32.9.2 | 1 | 0 | 0 | 1 | 1 | 1 | 0 | 0 | 0 | 0.26 | 48 | 69 | 27 | 9.9e-06
71 | Hf | 72 | 6 | 4 | 178.49 | 13.44 | 2.23 | 0.85 | 1.64 | 253 | 1.32 | 1.351 | 3.4e-07 | 23 | 4876 | 2506 | 0 | 25.5 | 658.5 | 1440 | 2 | 0 | 2 | 14 | 4 | 2 | 4 | d | 2.8.18.32.10.2 | 1 | 0 | 0 | 0 | 1 | 0 | 0 | 0 | 0 | 0.37 | 110 | 78 | 30 | 5.9e-06
72 | Ta | 73 | 6 | 5 | 180.94788 | 10.85 | 2.22 | 0.82 | 1.58 | 257 | 1.51 | 31.068 | 1.35e-07 | 57 | 5731 | 3290 | 0 | 36 | 761 | 1500 | 2 | 0 | 3 | 14 | 5 | -1 | 5 | d | 2.8.18.32.11.2 | 1 | 0 | 0 | 0 | 1 | 0 | 0 | 0 | 0 | 0.34 | 200 | 186 | 69 | 6.3e-06
73 | W | 74 | 6 | 6 | 183.84 | 9.47 | 2.18 | 0.766666667 | 1.5 | 249 | 2.36 | 78.757 | 5.4e-08 | 170 | 5828 | 3695 | 0 | 35 | 770 | 1700 | 2 | 0 | 4 | 14 | 6 | -2 | 6 | d | 2.8.18.32.12.2 | 1 | 0 | 0 | 0 | 1 | 0 | 0 | 0 | 0 | 0.28 | 310 | 411 | 161 | 4.5e-06
74 | Re | 75 | 6 | 7 | 186.207 | 8.86 | 2.16 | 0.7125 | 1.41 | 248 | 1.93 | 14.47 | 1.8e-07 | 48 | 5869 | 3459 | 0 | 33 | 760 | 1260 | 2 | 0 | 5 | 14 | 7 | -3 | 7 | d | 2.8.18.32.13.2 | 1 | 0 | 0 | 0 | 1 | 0 | 0 | 0 | 0 | 0.3 | 370 | 463 | 178 | 6.2e-06
75 | Os | 76 | 6 | 8 | 190.23 | 8.42 | 2.13 | 0.673 | 1.36 | 241 | 2.18 | 106.1 | 8.1e-08 | 88 | 5285 | 3306 | 0 | 31 | 840 | 1600 | 2 | 0 | 6 | 14 | 8 | -2 | 6 | d | 2.8.18.32.14.2 | 1 | 0 | 0 | 0 | 1 | 0 | 0 | 0 | 0 | 0.25 |  |  | 222 | 5.1e-06
76 | Ir | 77 | 6 | 9 | 192.217 | 8.52 | 2.13 | 0.765 | 1.32 | 229 | 2.2 | 150.884 | 4.7e-08 | 150 | 4701 | 2739 | 0 | 26 | 880 | 1600 | 2 | 0 | 7 | 14 | 6 | -3 | 6 | d | 2.8.18.32.15.2 | 1 | 0 | 0 | 0 | 1 | 0 | 0 | 0 | 0 | 0.26 | 320 | 528 | 210 | 6.4e-06
77 | Pt | 78 | 6 | 10 | 195.084 | 9.09 | 2.13 | 0.805 | 1.3 | 232 | 2.28 | 205.321 | 1.06e-07 | 72 | 4098 | 2041.4 | 0 | 20 | 870 | 1791 | 1 | 0 | 9 | 14 | 6 | -2 | 6 | d | 2.8.18.32.17.1 | 1 | 0 | 0 | 0 | 1 | 0 | 0 | 0 | 0 | 0.38 | 230 | 168 | 61 | 8.8e-06
78 | Au | 79 | 6 | 11 | 196.966569 | 10.21 | 2.14 | 1.07 | 1.3 | 245 | 2.54 | 222.749 | 2.2e-08 | 320 | 3129 | 1337.33 | 0 | 12.5 | 890 | 1980 | 1 | 0 | 10 | 14 | 5 | -1 | 5 | d | 2.8.18.32.18.1 | 1 | 0 | 0 | 0 | 1 | 0 | 0 | 0 | 0 | 0.44 | 220 | 78 | 27 | 1.42e-05
79 | Hg | 80 | 6 | 12 | 200.59 | 14.09 | 2.23 | 1.245 | 1.32 | 247 | 2 | 0 | 9.6e-07 | 8.3 | 629.88 | 234.32 | 1750 | 2.29 | 1007.1 | 1810 | 2 | 0 | 10 | 14 | 4 | 1 | 2 | d | 2.8.18.32.18.2 | 1 | 0 | 0 | 0 | 1 | 0 | 0 | 0 | 0 |  | 25
80 | Tl | 81 | 6 | 13 | 204.3833 | 17.22 | 1.96 | 1.3325 | 1.44 | 260 | 1.62 | 36.375 | 1.5e-07 | 46 | 1746 | 577 | 0 | 4.2 | 589.4 | 1971 | 2 | 1 | 10 | 14 | 3 | 1 | 3 | p | 2.8.18.32.18.3 | 1 | 0 | 0 | 0 | 0 | 0 | 0 | 0 | 0 | 0.45 | 43 | 8 | 2.8 | 2.99e-05
81 | Pb | 82 | 6 | 14 | 207.2 | 18.26 | 2.02 | 1.1225 | 1.45 | 254 | 2.33 | 35.121 | 2.1e-07 | 35 | 2022 | 600.61 | 0 | 4.77 | 715.6 | 1450.5 | 2 | 2 | 10 | 14 | 4 | -4 | 4 | p | 2.8.18.32.18.4 | 1 | 0 | 0 | 0 | 0 | 0 | 0 | 0 | 0 | 0.44 | 46 | 16 | 5.6 | 2.89e-05
82 | Bi | 83 | 6 | 15 | 208.9804 | 21.31 | 2.07 | 1.035 | 1.5 | 280 | 2.02 | 90.924 | 1.3e-06 | 8 | 1837 | 544.4 | 0 | 10.9 | 703 | 1610 | 2 | 3 | 10 | 14 | 5 | -3 | 5 | p | 2.8.18.32.18.5 | 1 | 0 | 0 | 0 | 0 | 0 | 0 | 0 | 0 | 0.33 | 31 | 32 | 12 | 1.34e-05
83 | Po | 84 | 6 | 16 | 210 | 22.97 | 1.97 | 0.945 | 1.42 | 293 | 1.99 | 183.3 | 4e-07 | 20 | 1235 | 527 | 0 | 13 | 812.1 |  | 2 | 4 | 10 | 14 | 6 | -2 | 6 | p | 2.8.18.32.18.6 | 1 | 0 | 0 | 0 | 0 | 0 | 0 | 0 | 0
84 | At | 85 | 6 | 17 | 210 | 33 | 2.02 | 0.76 | 1.48 | 288 | 2.22 | 270.2 | 0 | 2 | 575 | 575 | 0 | 6 | 920 |  | 2 | 5 | 10 | 14 | 5 | -1 | 7 | p | 2.8.18.32.18.7 | 0 | 0 | 0 | 0 | 0 | 0 | 0 | 1 | 0
85 | Rn | 86 | 6 | 18 | 220 | 50.5 | 2.2 | 0 | 1.46 | 271 | 2.43 | 0 | 0 | 0.00361 | 211.3 | 202 | 377 | 3 | 1037 |  | 2 | 6 | 10 | 14 | 0 | 0 | 6 | p | 2.8.18.32.18.8 | 0 | 1 | 0 | 0 | 0 | 0 | 0 | 0 | 0
86 | Fr | 87 | 7 | 1 | 223 | 77 | 3.48 | 1.94 | 2.42 | 282 | 0.71 | 44.38 | 0 | 15 | 300 | 300 | 0 | 2 | 380 |  | 1 | 0 | 0 | 0 | 1 | 1 | 1 | s | 2.8.18.32.18.8.1 | 1 | 0 | 1 | 0 | 0 | 0 | 0 | 0 | 0
87 | Ra | 88 | 7 | 2 | 226 | 41.09 | 2.83 | 1.62 | 2.11 | 281 | 0.92 | 9.65 | 1e-06 | 19 | 2010 | 973 | 0 | 8 | 509.3 | 979 | 2 | 0 | 0 | 0 | 2 | 2 | 2 | s | 2.8.18.32.18.8.2 | 1 | 0 | 0 | 0 | 0 | 0 | 0 | 0 | 1
88 | Ac | 89 | 9 | 3 | 227 | 22.55 | 2.47 | 1.26 | 2.01 | 283 | 1.09 | 33.77 | 0 | 12 | 3573 | 1323 | 0 | 14 | 499 | 1170 | 2 | 0 | 1 | 0 | 3 | 3 | 3 | f | 2.8.18.32.18.9.2 | 1 | 0 | 0 | 1 | 1 | 0 | 1 | 0 | 0
89 | Th | 90 | 9 | 4 | 232.03806 | 19.8 | 2.45 | 1.08 | 1.9 | 305 | 1.32 | 0 | 1.5e-07 | 54 | 5093 | 2115 | 0 | 16 | 587 | 1110 | 2 | 0 | 2 | 0 | 4 | 2 | 4 | f | 2.8.18.32.18.10.2 | 1 | 0 | 0 | 1 | 1 | 0 | 1 | 0 | 0 | 0.27 | 54 | 79 | 31 | 1.1e-05
90 | Pa | 91 | 9 | 5 | 231.03588 | 15.18 | 2.43 | 1.04 | 1.84 | 340 | 1.54 | 0 | 1.8e-07 | 47 | 1841 | 1841 | 0 | 15 | 568 |  | 2 | 0 | 1 | 2 | 5 | 3 | 5 | f | 2.8.18.32.20.9.2 | 1 | 0 | 0 | 1 | 1 | 0 | 1 | 0 | 0
91 | U | 92 | 9 | 6 | 238.02891 | 12.49 | 2.41 | 0.99125 | 1.83 | 305 | 1.7 | 0 | 2.8e-07 | 27 | 4200 | 1405.3 | 0 | 14 | 597.6 | 1420 | 2 | 0 | 1 | 3 | 6 | 3 | 6 | f | 2.8.18.32.21.9.2 | 1 | 0 | 0 | 1 | 1 | 0 | 1 | 0 | 0 | 0.23 | 100 | 208 | 111 | 1.39e-05
92 | Np | 93 | 9 | 7 | 237 | 11.59 | 2.39 | 1 | 1.8 | 270 | 1.36 | 0 | 1.2e-06 | 6 | 4273 | 910 | 0 | 10 | 604.5 |  | 2 | 0 | 1 | 4 | 7 | 3 | 6 | f | 2.8.18.32.22.9.2 | 1 | 0 | 0 | 1 | 1 | 0 | 1 | 0 | 0
93 | Pu | 94 | 9 | 8 | 244 | 12.29 | 2.43 | 0.9675 | 1.8 | 0 | 1.3 | 0 | 1.5e-06 | 6 | 3503 | 912.5 | 0 | 2.8 | 584.7 |  | 2 | 0 | 0 | 6 | 7 | 3 | 6 | f | 2.8.18.32.24.8.2 | 1 | 0 | 0 | 1 | 1 | 0 | 1 | 0 | 0 | 0.21 |  | 96 | 43
94 | Am | 95 | 9 | 9 | 243 | 17.63 | 2.44 | 1.168333333 | 1.73 | 0 | 1.3 | 0 | 0 | 10 | 2880 | 1449 | 0 | 0 | 578 |  | 2 | 0 | 0 | 7 | 6 | 2 | 4 | f | 2.8.18.32.25.8.2 | 1 | 0 | 0 | 1 | 1 | 0 | 1 | 0 | 0
95 | Cm | 96 | 9 | 10 | 247 | 18.05 | 2.45 | 1.05 | 1.68 | 0 | 1.3 | 0 | 0 | 8.8 | 3383 | 1613 | 0 | 0 | 581 |  | 2 | 0 | 1 | 7 | 4 | 3 | 4 | f | 2.8.18.32.25.9.2 | 1 | 0 | 0 | 1 | 1 | 0 | 1 | 0 | 0
96 | Bk | 97 | 9 | 11 | 247 | 16.84 | 2.44 | 1.035 | 1.68 | 0 | 1.3 | 0 | 0 | 10 | 1259 | 1259 | 0 | 0 | 601 |  | 2 | 0 | 0 | 9 | 4 | 3 | 4 | f | 2.8.18.32.27.8.2 | 1 | 0 | 0 | 1 | 1 | 0 | 1 | 0 | 0
97 | Cf | 98 | 9 | 12 | 251 | 16.5 | 2.45 | 1.0255 | 1.68 | 0 | 1.3 | 0 | 0 | 10 | 1173 | 1173 | 0 | 0 | 608 | 1160 | 2 | 0 | 0 | 10 | 4 | 2 | 4 | f | 2.8.18.32.28.8.2 | 1 | 0 | 0 | 1 | 1 | 0 | 1 | 0 | 0
98 | Es | 99 | 9 | 13 | 252 | 28.52 | 2.45 | 0 | 1.65 | 0 | 1.3 | 0 | 0 | 10 | 1133 | 1133 | 0 | 0 | 619 |  | 2 | 0 | 0 | 11 | 3 | 2 | 4 | f | 2.8.18.32.29.8.2 | 1 | 0 | 0 | 1 | 1 | 0 | 1 | 0 | 0
99 | Fm | 100 | 9 | 14 | 257 | 0 | 2.45 | 0 | 1.67 | 0 | 1.3 | 0 | 0 | 10 | 1800 | 1800 | 0 | 0 | 627 |  | 2 | 0 | 0 | 12 | 3 | 2 | 3 | f | 2.8.18.32.30.8.2 | 1 | 0 | 0 | 1 | 1 | 0 | 1 | 0 | 0
100 | Md | 101 | 9 | 15 | 258 | 0 | 2.46 | 0 | 1.73 | 0 | 1.33 | 0 | 0 | 10 | 1100 | 1100 | 0 | 0 | 635 |  | 2 | 0 | 0 | 13 | 3 | 2 | 3 | f | 2.8.18.32.31.8.2 | 1 | 0 | 0 | 1 | 1 | 0 | 1 | 0 | 0
101 | No | 102 | 9 | 16 | 259 | 0 | 2.46 | 1.24 | 1.76 | 0 | 1.36 | 0 | 0 | 10 | 1100 | 1100 | 0 | 0 | 642 |  | 2 | 0 | 0 | 14 | 3 | 2 | 3 | f | 2.8.18.32.32.8.2 | 1 | 0 | 0 | 1 | 1 | 0 | 1 | 0 | 0
102 | Lr | 103 | 9 | 17 | 262 | 0 | 2.46 | 0 | 1.61 | 0 | 1.34 | 0 | 0 | 10 | 1900 | 1900 | 0 | 0 | 472.8 |  | 2 | 1 | 0 | 14 | 3 | 3 | 3 | d | 2.8.18.32.32.9.2 | 1 | 0 | 0 | 1 | 1 | 0 | 1 | 0 | 0
103 | Rf | 104 | 7 | 4 | 267 | 16 | 0 | 0 | 1.57 | 0 | 0 | 0 | 0 | 23 | 0 | 0 | 0 | 0 | 579 |  | 2 | 0 | 2 | 14 |  |  | 4 | d | 2.8.18.32.32.10.2 | 1 | 0 | 0 |  | 1 | 0 | 0 | 0 |  |  | Gpa | GPa | GPa | K^-1
104 | Db | 105 | 7 | 5 | 268 | 12 | 0 | 0 | 1.49 | 0 | 0 | 0 | 0 | 58 | 0 | 0 | 0 | 0 | 0 |  | 2 | 0 | 3 | 14 |  |  | 5 | d | 2.8.18.32.32.11.2 | 1 | 0 | 0 |  | 1 | 0 | 0 | 0
105 | Sg | 106 | 7 | 6 | 269 | 12 | 0 | 0 | 1.43 | 0 | 0 | 0 | 0 | 19 | 0 | 0 | 0 | 0 | 0 |  | 2 | 0 | 4 | 14 |  |  | 6 | d | 2.8.18.32.32.12.2 | 1 | 0 | 0 |  | 1 | 0 | 0 | 0
106 | Bh | 107 | 7 | 7 | 270 | 10 | 0 | 0 | 1.41 | 0 | 0 | 0 | 0 | 0 | 0 | 0 | 0 | 0 | 0 |  | 2 | 0 | 5 | 14 |  |  | 7 | d | 2.8.18.32.32.13.2 | 1 | 0 | 0 |  | 1 | 0 | 0 | 0
107 | Hs | 108 | 7 | 8 | 269 | 10 | 0 | 0 | 1.34 | 0 | 0 | 0 | 0 | 0 | 0 | 0 | 0 | 0 | 0 |  | 2 | 0 | 6 | 14 |  |  |  | d | 2.8.18.32.32.14.2 | 1 | 0 | 0 |  | 1 | 0 | 0 | 0
108 | Mt | 109 | 7 | 9 | 278 | 10 | 0 | 0 | 1.29 | 0 | 0 | 0 | 0 | 0 | 0 | 0 | 0 | 0 | 0 |  | 2 | 0 | 7 | 14 |  |  |  | d | 2.8.18.32.32.15.2
109 | Ds | 110 | 7 | 10 | 281 | 10 | 0 | 0 | 1.28 | 0 | 0 | 0 | 0 | 0 | 0 | 0 | 0 | 0 | 0 |  | 1 | 0 | 9 | 14 |  |  |  | d | 2.8.18.32.32.17.1
110 | Rg | 111 | 7 | 11 | 280 | 12 | 0 | 0 | 1.21 | 0 | 0 | 0 | 0 | 0 | 0 | 0 | 0 | 0 | 0 |  | 1 | 0 | 10 | 14 |  |  |  | d | 2.8.18.32.32.18.1
111 | Cn | 112 | 7 | 12 | 285 | 17 | 0 | 0 | 1.22 | 0 | 0 | 0 | 0 | 0 | 0 | 0 | 0 | 0 | 0 |  | 2 | 0 | 10 | 14 |  |  |  | d | 2.8.18.32.32.18.2
112 | Nh | 113 | 7 | 13 | 286 | 18 | 0 | 0 | 1.36 | 0 | 0 | 0 | 0 | 0 | 0 | 0 | 0 | 0 | 0 |  | 2 | 1 | 10 | 14 |  |  |  | p | 2.8.18.32.32.18.3
113 | Fl | 114 | 7 | 14 | 289 | 21 | 0 | 0 | 1.43 | 0 | 0 | 0 | 0 | 0 | 0 | 0 | 0 | 0 | 0 |  | 2 | 2 | 10 | 14 |  |  |  | p | 2.8.18.32.32.18.4
114 | Mc | 115 | 7 | 15 | 289 | 22 | 0 | 0 | 1.62 | 0 | 0 | 0 | 0 | 0 | 0 | 0 | 0 | 0 | 0 |  | 2 | 3 | 10 | 14 |  |  |  | p | 2.8.18.32.32.18.5
115 | Lv | 116 | 7 | 16 | 293 | 26 | 0 | 0 | 1.75 | 0 | 0 | 0 | 0 | 0 | 0 | 0 | 0 | 0 | 0 |  | 2 | 4 | 10 | 14 |  |  |  | p | 2.8.18.32.32.18.6
116 | Ts | 117 | 7 | 17 | 294 | 41 | 0 | 0 | 1.65 | 0 | 0 | 0 | 0 | 0 | 0 | 0 | 0 | 0 | 0 |  | 2 | 5 | 10 | 14 |  |  |  | p | 2.8.18.32.32.18.7
117 | Og | 118 | 7 | 18 | 294 | 52 | 0 | 0 | 1.57 | 0 | 0 | 5.403 | 0 | 0.023 | 0 | 0 | 0 | 0 | 0 |  | 2 | 6 | 10 | 14 |  |  |  | p | 2.8.18.32.32.18.8